## Sheet1
Sample.Id | Typ | LAA | ICP | Orb | DISK
10001
10002
10003 | Drag. 32 | 3 | 15 | 26 | 27
10004 | Drag.33 | 1 | 1 | 30
10005 | Drag. 37 | 33 | 24 | 50 | 8
10006 | Drag. 18-31 | 17 | 11 |  | 69
10007
10008 | Drag. 37 | 6 | 10 | 34 | 100
10009 | Drag. 18-31 | 1 | 6 |  | 71
10010
10011 | Drag. 33 | 23 | 3 | 53 | 81
10012 | Drag. 32 | 1 | 3 | 16 | 14
10013
10014 | Drag. 33 | 3 | 1 | 56 | 35
10015 | Drag. 18-31 | 24 | 60 |  | 28
10016
10017 | Drag. 33 | 2 | 1 | 70 | 16
10018 | Drag. 18-31 | 2 | 62 | 97 | 40
10019 | Drag. 33 | 26 |  | 90 | 2
10020 | Nb .32-33 | 2 | 6 | 1 | 3
10021 | Drag.33 | 1 | 1 | 64 | 31
10022
10023
10024
10025 | Drag. 33 | 1 | 1 | 40 | 89
10026 | Drag.33 | 7 | 1 | 60
10027 | Drag. 37 | 13 | 9 | 18 | 91
10028
10029
10030
10031
10032 | Drag. 33 | 1 | 1 | 52
10033 | Drag. 45 | 26 | 2 | 104 | 102
10034 | Drag. 33 | 7 | 1 | 71 | 56
10035 | Drag. 27 | 93 | 27 |  | 55
10036 | Drag. 37 | 30 | 6 | 20 | 99
10037 | Drag. 45 | 1 | 1 | 67 | 25
10038 | Drag. 33 | 1 | 1 | 48 | 25
10039 | Drag. 37 | 4 | 13 | 95 | 87
10040 | Drag. 45 | 26 | 29 | 72
10041 | Drag. 37 | 5 | 42 | 34 | 35
10042 | Drag. 33 | 14 | 3 | 66 | 82
10043 | Drag. 37 | 45 | 11 | 33 | 13
10044
10045 | Drag. 33 | 5 | 1 | 94
10046 | Drag. 32 | 14 | 4 | 70 | 60
10047 | Drag. 37 | 46 | 3 | 53 | 49
10048 | Drag. 33 | 1 | 1 | 65 | 84
10049 | Drag. 37 | 43 | 22 | 40 | 8
10050 | Drag. 37 | 15 | 12 | 17 | 67
10051 | Drag. 37 | 5 | 48 | 11 | 29
10052 | Drag. 33 | 9 | 1 | 93
10053 | Drag. 37 | 15 | 10 | 65 | 25
10054 | Drag. 45 | 1 | 2 | 58 | 50
10055 | Drag. 32 | 1 | 1 | 72 | 50
10056 | Drag. 38 | 5 | 75 |  | 65
10057 | Drag. 27 | 99 | 39
10058 | Drag. 33 | 2 | 1 | 76 | 56
10059
10060 | Drag. 37 | 27 |  | 50 | 42
10061 | Drag. 27 | 53 | 22 |  | 77
10062 | Drag. 37 | 19 | 39 | 39 | 83
10063 | Drag. 37 | 14 | 16 | 39 | 34
10064 | Drag. 45 | 1 | 1 | 80 | 24
10065 | Drag. 37 | 12 | 31 | 20 | 59
10066 | Drag. 27 | 105 | 10 |  | 98
10067 | Drag. 33 | 1 | 1 | 50 | 102
10068 | Drag. 45 | 52 | 34 | 79 | 52
10069 | Drag. 37 | 4 | 11 | 57
10070 | Drag. 27 | 105 | 49 |  | 59
10071 | Drag. 37 | 17 | 15 | 72 | 19
10072 | Drag. 37 | 7 | 25 | 21 | 28
10073
10074 | Drag. 37 | 22 | 33 | 31 | 93
10075 | Drag.32 | 1 | 7 | 60 | 39
10076 | Drag. 33 | 3 | 1 | 61 | 45
10077 | Drag. 33 | 7 | 1 | 53 | 71
10078 | Drag. 37 | 28 | 19 | 51 | 76
10079 | Drag. 33 | 11 | 2 | 73 | 44
10080 | Drag. 33 | 1 | 1 | 44 | 98
10081 | Drag. 33 | 13 | 2 | 73 | 71
10082 | Drag. 37 | 20 | 12 | 69 | 45
10083 | Drag.32 | 1 | 3 | 83 | 77
10084 | Drag. 32 | 10 | 7 | 58 | 66
10085 | Drag. 32 | 6 | 7 | 71 | 10
10086 | Drag. 32 | 1 | 9 | 55 | 67
10087 | Drag. 37 | 15 | 9 | 83 | 51
10088 | Drag. 33 | 3 | 2 | 94 | 53
10089 | Drag. 27 | 72 | 10 |  | 70
10090 | Drag. 32 | 1 | 27 | 73 | 82
10091 | Drag. 37 | 13 | 71 | 95 | 59
10092 | Drag. 37 | 10 | 17 | 38 | 23
10093
10094
10095 | Drag. 37 | 24 | 28 | 58 | 60
10096 | Drag. 37 | 11 | 26 | 41 | 27
10097 | Drag. 33 | 16 | 4 | 97 | 91
10098 | Drag. 37 | 18 | 21 | 62
10099 | Drag. 37 | 17 | 36 | 33 | 94
10100 | Drag. 37 | 36 |  | 53 | 59
10101 | Drag. 37 | 31 | 43 | 31 | 26
10102 | Nb. 5a | 55 |  | 52 | 20
10103 | Nb. 5a | 5 | 3 | 68 | 55
10104
10105
10106 | Nb. 24c | 46 | 82 | 47 | 64
10107 | Nb. 9 | 1 | 1 |  | 92
10108 | Drag. 37 | 12 | 19 | 50 | 18
10109 | Drag. 33 | 7 | 3 | 77 | 86
10110 | Drag. 37 | 57 |  | 25 | 86
10111 | Drag. 37 | 10 | 11 | 40 | 69
10112 | Drag. 33 | 64 | 14 | 71 | 100
10113
10114 | Drag. 37 | 13 | 13 | 26 | 48
10115 | Drag. 33 | 2 | 2 | 88
10116 | Nb. 5a | 14 | 7 | 52 | 103
10117
10118 | Drag. 37 | 8 | 9 | 61 | 18
10119 | Drag. 37 | 18 | 12 | 17 | 59
10120 | Nb. 10 | 5 | 25 | 91 | 71
10121 | Nb. 15 | 55 | 39 |  | 16
10122 | Nb. 9 | 1 | 1 | 70 | 93
10123 | Drag. 37 | 32 | 14 | 80 | 57
10124 | Drag. 37 | 105 |  | 37
10125 | Drag. 37 |  |  | 7 | 61
10126
10127 | Nb. 21b | 47 | 77 | 90
10128 | Drag. 37 | 5 | 54 | 17 | 38
10129
10130 | Drag. 37 | 22 | 10 | 23 | 11
10131 | Lud. Ti
10132
10133 | Drag. 18-31 | 7 | 26 | 51 | 39
10134 | Nb. 5a | 1 | 1 | 42 | 46
10135
10136
10137 | Nb. 27 | 11 |  |  | 97
10138 | Drag. 37 | 21 | 28 | 6 | 66
10139 | Nb. 5a | 1 | 1 | 48 | 77
10140
10141 | Nb. 22 | 95 |  | 73 | 41
10142 | Nb. 9 | 1 | 1 | 84
10143 | Nb. 9 | 1 | 1
10144 | Drag. 37 | 2 | 10 | 34 | 73
10145 | Drag. 33 | 1 | 1 | 41
10146 | Drag. 33 | 1 | 1 | 44 | 59
10147 | Drag. 18-31 | 48 | 26
10148 | Drag. 37 | 15 | 18 | 51 | 34
10149 | Drag. 37 | 8 | 11 | 65 | 90
10150 | Drag. 32 | 28 |  | 62 | 60
10151 | Drag. 18-31 | 2 | 20 |  | 8
10152 | Nb. 8 | 12 | 9
10153 | Drag. 18-31 | 1 | 10 |  | 20
10154
10155
10156 | Drag. 35/36/42
10157 | Drag. 35/36/42 |  | 1
10158 | Drag. 37 | 25 | 12 | 48
10159 | Drag. 37 | 12 | 7 | 51 | 95
10160 | Curle. 11 |  | 2 |  | 75
10161 | Drag. 32 | 47 | 30 | 60 | 27
10162 | Drag. 37 | 19 | 19 | 48 | 18
10163 | Drag. 18-31 | 9 | 15 |  | 46
10164 | Nb. 10 | 2 | 2 |  | 81
10165
10166 | Drag. 18-31 | 8 | 22 |  | 15
10167 | Drag. 32 | 1 | 2 | 63 | 79
10168 | Lud. Tb | 2 | 38 |  | 20
10169 | Drag. 33 | 1 | 1 | 66 | 98
10170 | Drag. 18-31 | 2 | 23 |  | 5
10171
10172 | Drag. 18-31 | 1 | 19 | 103 | 3
10173 | Drag. 18-31 | 1 | 2 |  | 42
10174 | Drag. 18-31 | 1 | 31 | 87 | 18
10175 | Drag. 18-31 | 1 | 29 | 102 | 14
10176 | Drag. 32 | 17 |  | 56 | 38
10177 | Drag. 37
10178
10179 | Drag. 37 | 22 | 7 | 56 | 11
10180 | Drag. 33 | 1 | 1 | 76 | 92
10181
10182 | Drag. 33 | 5 | 1 | 106 | 75
10183
10184
10185 | Drag. 32 | 1 | 1 | 50 | 76
10186
10187 | Drag. 27 | 86 |  |  | 65
10188
10189 | Drag. 37 | 10 | 12 | 49 | 52
10190
10191 | Drag. 35/36/42?
10192
10193 | Drag. 18-31 | 1 |  | 103 | 4
10194 | Drag. 33 | 1 | 1 | 89 | 34
10195 | Drag. 35 |  | 1
10196 | Drag. 18-31 | 1 | 29 | 96 | 3
10197 | Lud. Tl | 67 | 44 | 97 | 30
10198 | Drag. 33 | 1 | 1 | 65 | 77
10199 | Drag. 33 | 2 | 1 | 75 | 86
10200 | Drag. 33 | 2 | 1 | 64
10201 | Drag. 38 | 91 |  |  | 58
10202
10203
10204
10205
10206 | Nb. 89 |  | 1 | 57 | 62
10207
10208
10209
10210
10211
10212
10213
10214 | Nb. 104 | 1 | 1 | 74 | 37
10215
10216
10217
10218
10219
10220
10221
10222
10223
10224
10225 | Nb. 89 | 1 | 64 | 23 | 102
10226
10227
10228
10229
10230
10231
10232
10233
10234
10235
10236
10237
10238
10239
10240
10241
10242
10243
10244
10245
10246
10247
10248
10249 | Nb. 89 | 4 | 103 | 50 | 35
10250
10251
10252
10253
10254
10255
10256
10257
10258
10259
10260
10261
10262
10263 | Te.1 |  | 15
10264
10265
10266
10267
10268
10269
10270 | Nb. 89 | 104 | 47 | 59 | 7
10271 | Te.1
10272 | Biegert Teller Typ 1 | 3 | 4 | 25 | 67
10273
10274
10275
10276
10277 | Nb. 89 |  | 1 |  | 26
10278
10279
10281
10282
10287
10288
10289
10290
10291
10292
10293
10294
10295
10296
10297
10298
10299
10300
10301
10302
10303 | Nb. 105 | 9 | 6 | 50 | 7
10304
10305
10306
10307
10308
10309
10310
10311
10312
10313
10314
10315
10316
10317
10318
10319
10320
10321
10322
10323
10324
10325
10326
10327
10328
10329
10330
10331
10332
10333
10334
10335
10336 | Nb. 104 | 1 | 4 | 55 | 43
10337
10338
10339 | Nb. 105 | 10 | 4 | 54 | 15
10340
10341 | Nb. 89 | 103 | 56 | 40 | 24
10342
10343
10344
10345
10346
10347
10348
10349
10350
10351
10352
10353
10354
10355
10356 | Nb. 105 | 1 | 6 | 70 | 5
10357
10358
10359 | Nb. 89 | 59 |  | 61 | 85
10360
10361
10362
10363
10364
10365
10366
10367
10368
10369
10370
10371
10372
10373 | Nb. 105 | 8 | 6 | 52 | 4
10374
10375
10376
10377 | Nb. 89 | 72 | 4 | 67 | 52
10378 | Nb. 89 | 96 |  | 60 | 32
10379
10380
10381 | Nb. 89 | 97 | 73 | 55 | 35
10382
10383
10384 | Nb. 89 | 1 |  | 31 | 9
10385
10386
10387
10388
10389
10390
10391 | Nb. 105 | 45 | 5 | 78 | 26
10392
10393
10394
10395
10396
10397
10398
10399
10400
10401
10402
10403
10404
10405 | Langenhain C VII 831 o. 843
10406
10407
10408 | Nb. 89 | 1 | 20 | 71 | 65
10409
10410 | Biegert, Abb. 16, Typ 1. Warenart D
10411 | Biegert Typ 2; Topf mit gerilltem Horizontalrand | 22 | 11 | 106
10412
10413
10414
10415
10416
10417
10418
10419
10420
10421
10422
10423
10424
10425
10426
10427
10428
10429
10430
10431
10432
10433
10434
10435
10436
10437
10438
10439
10440
10441 | Nb. 89 | 101 |  | 76 | 88
10442
10443
10444 | Nb. 32-33 | 6 | 6 | 14 | 1
10445
10446
10447
10448
10449
10450
10451
10452 | Nb. 89 |  | 86 | 42 | 85
10453
10454
10455
10456
10457
10458 | Nb. 53a o. Langenhain C VII 1 (aber tongrundig, rottonig)
10459
10460
10461
10462
10463
10464 | Nb. 89 | 100 |  | 36 | 73
10465 | Nb. 89 | 28 | 17 | 57 | 105
10466
10467
10468 | Mainz 634 o. 819
10469 | Nb. 89 | 101 | 86 | 54 | 9
10470 | Nb. 32-33 | 3 | 3 | 2 | 1
10471 | Nb. 32-33 | 4 | 3 | 4 | 2
10472 | Nb. 32-33 | 15 |  | 15 | 1
10473 | Nb. 32-33 | 9 | 7 | 10 | 1
10474 | Nb. 32-33 | 12 | 1 | 1 | 1
10475 | Nb. 32-33 | 4 | 3 | 2 | 1
10476 | Nb. 32-33 | 3 | 3 | 12 | 1
10477 | Nb. 32-33 | 3 | 3 | 2 | 1
10478 | Nb. 32-33 | 3 | 1 | 1 | 1
10479
10480
10481
10482
10483
10484
10486 | R1/4/8
10487
10488
10489
10490
10491
10492
10493
10494
10495
10496
10497
10498
10499
10500
10501
10502
10503
10504
10505
10506
10507
10508
10509
10510
10511
10512
10513
10514
10515
10516
10517 | Nb. 89 |  | 3 | 33
10519 | Einhenkelkrug
10520
10521
10522
10523 | Nb. 89 | 103 | 42 | 47 | 71
10524 | Nb. 89 | 101 | 24 | 63 | 41
10525
10526 | Nb. 32-33 | 4 | 3 | 3 | 1
10527
10528 | Nb. 104 | 1 | 1 | 32 | 12
10529
10530
10531
10532
10533 | Biegert Abb. 15, 8 Typ 2? | 30 | 11 | 1
10534 | Nb. 89 | 4 | 14 | 56 | 78
10535
10536
10537
10538
10539 | Nb. 32 | 3 | 105 | 3 | 42
10540 | Nb. 33 | 11 |  | 68
10541 | Nb. 32-33 | 13 | 3 | 12 | 1
10542 | Nb. 32-33 | 4 | 9 | 19 | 1
10543 | Nb .33 | 10 | 5 | 15 | 96
10544 | Nb. 32 | 18 |  | 3 | 12
10545 | Nb. 32 | 2 | 98 | 2 | 19
10546 | Nb. 32 | 9 | 29 | 29 | 52
10551 | Nb. 32-33 | 2 | 3 | 9 | 2
10552 | Nb. 32-33 | 6 | 80 | 5 | 1
10553 | Nb. 32-33 | 6 | 11 | 2 | 1
10554 | Nb. 32-33 | 3 | 3 | 4 | 1
10555 | Nb. 32-33 | 3 |  | 4 | 1
10556 | Nb. 32-33 | 3 | 5 | 5 | 1
10557 | Nb. 32-33 | 7 | 19 | 1 | 1
10558 | Nb. 32-33 | 4 | 4 | 6 | 1
10559 | Nb. 32-33 | 12 | 1 | 11 | 1
10560 | Nb. 32-33 | 3 | 7 | 6 | 1
10561
10562 | Mainz 702
10563 | Mainz 409?
10564 | Nb. 32/33
10565 | Mainz 703? 804?
10566 | Mainz 813b?
10567 | Form ähnlich Huld 5 (Huld-Zetsche 1971 RCRF Trier), aber glänzend schwarz
10568 | Be. 7
10569 | Mainz 811?
10570 | Nb. 32-33 | 5 | 59 | 4 | 1
10571
10572
10573 | Nb. 32-33 | 12 | 3 | 1 | 1
10574 | Nb. 32-33 | 4 | 6 | 3 | 1
10575 | Nb. 32-33 | 4 | 7 | 5 | 1
10576 | Nb. 32 |  |  | 8 | 46
10577 | Nb. 32 | 9 | 4 | 4 | 51
10578 | Nb. 32 | 1 |  | 3 | 13
10579 | Nb. 32-33 | 2 | 5 | 2 | 1
10580 | Nb. 32-33 | 48 | 2 | 7 | 1
10581 | Nb. 32-33 | 7 | 1 | 9 | 1
10582 | Nb. 32-33 | 8 | 5 | 7 | 1
10583 | Nb. 32-33 | 6 | 5 | 6 | 1
10584 | Nb. 32 | 10 | 6 | 4 | 49
10585 | Nb. 32 | 8 | 33 | 12 | 29
10586 | Nb. 32-33 | 40 |  | 1 | 1
10587
10588 | Nb. 32-33 | 5 | 5 | 6 | 1
10589 | Nb. 32 | 92 |  | 7 | 87
10590 | Nb. 32-33 | 2 | 4 | 7 | 1
10591 | Nb. 32-33 | 2 | 2 | 5 | 1
10592 | Nb. 32-33 | 7 | 4 | 15 | 1
10593 | Mainz 704?
10594 | Nb. 89 | 105 | 27 | 26 | 80
10595 | Nb. 32-33 | 1 | 9 | 2 | 1
10596
10597
10598 | Nb .89 |  | 6 | 71
10599
10600
10601 | Nb. 32-33 | 3 | 8 | 2 | 1
10602 | Nb. 32-33 | 3 | 2 | 10 | 1
10603
10604 | Nb. 32-33 | 44 |  | 9 | 1
10605 | Nb. 32-33 | 5 | 2 | 6 | 1
10606 | Nb. 32-33 | 5 | 1 | 16 | 3
10607 | Nb. 32-33 | 2 | 5 | 5 | 1
10608 | Nb. 32-33 | 3 | 1 | 14 | 1
10609
10610 | Te. 3
10611 | Nb .104 | 1 | 3 | 65 | 21
10612
10613 | Nb. 89 | 72 | 37 | 36 | 48
10614
10615
10616
10617 | Nb. 104 | 1 | 2 | 67 | 36
10618
10619 | To. 2a/b
10620 | Te. 3
10621
10622
10623 | Nb. 104 | 1 | 55 | 74 | 50
10624
10625
10626
10627 | Nb .89 | 103 | 43 | 45 | 71
10628 | Nb. 89 | 29 | 1 | 41
10629 | Nb. 89 | 105 | 1 | 52
10630
10631
10632
10633
10634
10635
10636
10637 | Nb .102
10638 | Nb .102
10639
10640 | To .2a/b
10641 | Nb .104 | 1 | 2 | 73 | 52
10642 | Biegert Typ 2; Topf mit gerilltem Horizontalrand
10643
10644
10645
10646
10647
10648
10649
10650 | Nb .89 | 100 |  | 41 | 105
10651
10652
10653
10654
10655
10656
10657
10658
10659 | Nb. 89 |  |  | 86 | 95
10664 | Nb. 89 | 105 |  | 25 | 11
10665
10666 | Nb. 89 | 106 | 48 | 59 | 27
10667
10668 | Nb. 104 | 1 | 1 | 78 | 48
10669 | Nb. 115 | 5 | 91 |  | 39
10670 | Nb. 104 | 1 | 1 | 88 | 34
10671 | Nb. 105 | 1 | 2 | 42 | 8
10672 | Nb .89 | 21 | 46 | 70 | 73
10673 | Nb. 32-33 | 5 | 6 | 2 | 1
10674
10675 | Nb. 32-33 | 3 | 66 | 7 | 1
10676
10677
10678
10679
10680
10681
10682
10683 | Nb. 105 | 1 | 3 | 55 | 75
10684
10685
10686
10687
10688
10689
10690
10691
10692
10693
10694 | Nb. 102
10695 | Nb .102
10696
10697
10698
10699 | Nb .104 | 1 | 2 | 46 | 26
10700
10701
10702
10703
10704 | Nb. 89 | 101 |  | 49 | 46
10705 | Nb .89 | 100 |  | 63 | 83
10706
10707
10708
10709
10710
10711
10712 | Nb. 89 | 87 |  | 55 | 88
10713 | Nb .89 | 12 |  | 66
10714
10715 | Langenhain C VII 6 / Nb 113
10716 | Langenhain C VII 6 | 42 | 16 | 38 | 43
10717 | Langenhain C VII 6 / Nb 113
10718 | Langenhain C VII 6 / Nb 113
10719 | Langenhain C VII 6 | 56 | 85 | 36 | 24
10720 | Langenhain C VII 6 | 62 | 75 | 29 | 65
10721 | Langenhain C VII 6 | 52 | 19 | 40 | 7
10722
10723 | Nb .89 | 96 |  | 56
10724 | Nb .104 | 1 | 40 | 106 | 16
10725 | Nb .104 | 1 | 33 | 91 | 41
10726
10727 | Nb .89 | 105 | 83 | 70 | 52
10728 | Nb .89 | 106 | 55 | 39 | 22
10729 | Nb .89 | 101 |  | 92 | 66
10730 | Nb .89 |  | 5 | 65 | 60
10731 | Nb .89 | 88 |  | 38
10732 | Nb .89 | 104 | 4 | 59 | 40
10733 | Langenhain C VII 6 | 44 | 24 | 43 | 14
10734 | Langenhain C VII 6 | 30 |  | 80 | 34
10735 | Langenhain C VII 6 | 28 | 9 | 29 | 73
10736 | Langenhain C VII 6 | 43 | 38 | 92 | 7
10737 | Langenhain C VII 6 | 20 | 21 | 93 | 19
10738 | Langenhain C VII 6 | 57 | 28 | 57 | 14
10739 | Langenhain C VII 6 | 46 |  | 66 | 74
10740 | Langenhain C VII 6 | 17 | 79 | 54 | 67
10741 | Langenhain C VII 6 | 31 | 18 | 46 | 18
10742 | Langenhain C VII 6 | 38 | 17 | 49 | 37
10743 | Langenhain C VII 6 |  | 4 | 37 | 30
10744 | Langenhain C VII 6 | 11 | 12 | 45 | 35
10745 | Nb .89 | 1 |  | 65
10746 | Nb .104 | 1 | 52 | 75 | 36
10747 | Nb .104 | 1 | 38 | 87 | 93
10748 | Nb. 104 | 1 | 1 | 70 | 11
10749 | Nb .104 | 1 | 1 | 52 | 22
10750 | Nb .104 | 1 | 29 | 97 | 40
10751 | Nb. 115 | 46 | 7 | 81 | 42
10752 | Nb .89 | 1 |  | 59 | 26
10753 | Nb .89 | 1 | 28 | 34 | 87
10754 | Nb .113 | 48 | 32 | 76
10755 | Nb. 113 | 91 | 24 | 100 | 75
10756 | Nb. 113 | 68 | 40 | 84 | 56
10757 | Nb .113 | 36 | 67 | 34 | 29
10758 | Nb .113 | 37 | 41 | 86 | 39
10759 | Langenhain C VII 6 |  | 6 | 11 | 22
10760 | Langenhain C VII 6 / Nb 113
10761 | Nb .104 | 1 | 3 | 67 | 24
10762 | Langenhain C VII 6 in UMA
10763 | Nb .104 | 1 | 2 | 76 | 49
10764
10765
10766 | Nb. 104 | 1 | 2 | 87 | 84
10767 | Biegert Typ 2; Topf mit gerilltem Horizontalrand
10768
10769 | Biegert Typ 2; Topf mit gerilltem Horizontalrand | 1
10770 | Biegert Typ 2; Topf mit gerilltem Horizontalrand | 71
10771 | Biegert Typ 2; Topf mit gerilltem Horizontalrand | 1
10772
10773 | Nb .104 | 1 | 43 | 80 | 15
10774 | Langenhain C VII 6 | 18 | 59 | 97 | 72
10775 | Langenhain C VII 6 aber in UMA
10776 | Nb. 104 | 1 | 1 | 57 | 49
10777 | Nb .104 | 1 | 1 | 87 | 9
10778 | Nb .89 | 104 |  | 56 | 100
10779 | Nb .89 | 99 |  | 63
10780 | Nb .89 |  | 103 | 81
10781 | Nb .89 | 104 | 104 | 78 | 54
10782
10783 | Nb. 32-33 | 6 | 5 | 1 | 1
10784
10785
10786
10787
10788
10789
10790
10791
10793 | Nb. 32-33 | 2 | 3 | 3 | 2
10794 | Mainz 660f
10795 | Nb. 89 | 91 |  | 56 | 97
10796
10797 | Biegert, Abb. 15; Typ 1
10798 | Nb. 32-33 | 1 | 8 | 17 | 1
10799 | Nb. 32-33 | 4 | 8 | 5 | 1
10800 | Nb. 32-33 | 2 | 1 | 11 | 1
10801 | Nb. 32-33 | 2 | 8 | 3 | 1
10802 | Nb. 32-33 | 6 | 4 | 3 | 1
10803 | Nb. 32-33 | 3 | 7 | 18 | 1
10804 | Nb. 32-33 | 1 | 8 | 2 | 1
10805
10806
10807
10808 | Nb. 32-33 | 1 | 1 | 17 | 1
10809 | Nb. 32-33 | 4 | 1 | 1 | 2
10810
10811 | Nb. 32-33 | 3 | 4 | 9 | 1
10812 | Mainz 702
10813 | Nb. 32-33 | 5 | 10 | 3 | 4
10814 | Nb. 32-33 | 2 | 3 | 10 | 1
10815 | Nb. 32-33 | 3 | 5 | 9 | 1
10816 | Nb .32
10817